## Meggitt DK Materialer
Meggitt A/S |  | Ferroperm™ Piezoceramics
Interne godkendelsesværdier
Latest revision date: 05-10-2018
|  |  |  | Traditional Soft PZT |  |  | Traditional Hard PZT |  |  | Low-Acoustic Impedance Family |  |  |  | HIFU Family |  | Very Soft Relaxor-Based Comp |  | High Temp
|  | Symbol | Unit | Pz23 | Pz27 | Pz29 | Pz24 | Pz26 | Pz89 | Pz31 | Pz36 | Pz37 HD | Pz39 | Pz34 | Pz54 | Pz21 | Pz94 | Pz46
[9 empty] | P189** | [7 empty] | P194**
| Navy Type / Industry "equivalent" |  |  | N/A | Navy 2 "PZT5A" | Navy 6 "PZT5H" | "PZT7A" | Navy 1 "PZT4D" | Navy 3 "PZT8" | "K81" | N/A | N/A | N/A | "PZT2" | N/A | "3203HD" | "3203HD" | "K15"
Electrical Properties
| Relative Free Dielectric Constant (1 kHz) | K33T |  | 1500 | 1800 | 2820 | 420 | 1300 | 1180 | 295 | 850 | 1200 | 2650 | 220 | 2800 | 3650 | 4300 | 115
| Dielectric dissipation factor (1 kHz) | tan d (3s) | 10-3 | 15 | 17 | 19 | 3 | 3 | 3 | 4 | 3 | 17 | 3 | 14 | 3 | 18 | 25 | 4
| Curie Temperature | TC > | ºC | 350 | 350 | 235 | 330 | 330 | 320 | 330 | 330 | 350 | 220 | 400 | 220 | 220 | 185 | 650
| Recommeded maximum working range | T < | ºC | 250 | 250 | 150 | 230 | 230 | 220 | 230 | 230 | 250 | 130 | 150 | 130 | 130 | 85 | 550
Electromechanical Properties
|  | kp |  | 0.51 | 0.59 | 0.62 | 0.5 | 0.56 | 0.53 | 0.3 | 0.37 | 0.38 | 0.35 | 0.07 | 0.56 | 0.58 | 0.59 | 0.03
| Coupling factors | kt |  | 0.43 | 0.47 | 0.51 | 0.5 | 0.47 | 0.47 | 0.52 | 0.51 | 0.52 | 0.52 | 0.42 | 0.48 | 0.47 | 0.46 | 0.2
|  | k31 |  | -0.29 | -0.33 | -0.37 | -0.29 | -0.33 | -0.32 |  |  | -0.15 |  | -0.05 | -0.35 | -0.34 | -0.38 | -0.02
|  | k33 |  | 0.65 | 0.7 | 0.75 | 0.57 | 0.68 | 0.65 |  |  | 0.6 |  | 0.4 | 0.7 | 0.69 | 0.7 | 0.09
|  | -d31 | 10-12 C/N | 130 | 170 | 240 | 55 | 130 | 108 |  |  |  |  | 5 | 200 | 250 | 305 | 2
| Piezoelectric charge coefficients | d33 | 10-12 C/N | 330 | 440 | 575 | 160 | 300 | 280 | 160 | 260 | 380 | 230 | 50 | 460 | 580 | 670 | 20
|  | d15 | 10-12 C/N | 420 | 500 | 700 | 150 | 330 | 280 |  |  |  |  | 40 |  | 620 |  | 16
| Piezoelectric voltage coefficients | g31 | -10-3 V m/N | 10 | 11 | 10 | 16 | 11 | -10.5 |  |  |  |  | 3 |  | 7 | -7.2 | 2
|  | g33 | 10-3 V m/N | 25 | 27 | 23 | 54 | 28 | 23.4 | 54 | 40 | 40 | 28 | 25 | 20 | 18 | 15.1 | 17
|  | Np | m/s | 2160 | 2010 | 1990 | 2400 | 2230 | 2350 |  |  | 1800 | 1920 | 2770 | 2120 | 2030 | 1980 | 2470
| Frequency constants | Nt | m/s | 2030 | 1980 | 1960 | 2100 | 2040 | 2150 | 1520 | 1530 | 1450 | 1550 | 2170 | 1980 | 1970 | 1970 | 1950
|  | N31 | m/s | 1480 | 1400 | 1410 | 1670 | 1500 | 1750 |  |  |  |  | 2050 |  | 1375 | 1380 | 1900
|  | N33 | m/s | 1600 | 1500 | 1500 | 1600 | 1800 | 2060 | [6 empty] | 1325 | 1830
Mechanical Properties
| Acoustic Impedance | Za | Mrayl | [6 empty] | 19 | 19 | 18 | 18
| Density | r | kg/m3 | 7700 | 7700 | 7450 | 7700 | 7700 | 7650 | 6200 | 6300 | 6400 | 6400 | 7650 | 7800 | 7800 | 7900 | 6400
| Mechanical quality factor | Qm,tE |  | 100 | 80 | 90 | >1000 | >1000 | >1000 | 900 | 500 | 50 | 70 | >1000 | 1500 | 65 | 60 | >600
Notes
Pz31, Pz36, Pz37, Pz39 are a new family of mateials containing a porous structure. Tolerances might therefore vary more than standard, and be more dependent on size and geometry.
P189 and P194 are a part of a full technology transfer of the Quartz & Selice programme from Saint-Gobain Quatz to Meggitt A/S in 2010
General | Please be aware that extreme dimensions and geometries can lead to exaggeration in tolerances in all materials.
Not in catalogue - not sold to new customers
Standard tolerances:
| Electrical Properties | ± 10 %
| Electromechanical Properties | ± 5 %
| Mechanical Properties | ± 2.5 % | (Except for QM)

## Change log
Materiale data
Version | Ændringer | Godkendt af | Dato
1 | Data ark tilføjet versionsstyring | AFJ
2 | Fjernet PZ28, PZ37LD, PZ52, PZ59, PZ48 Gennemgang af katalogværdier - opdateret så de passer med godkendelsesemner i overensstemmelse med Salg. | KWB | 2018-08-20
3 | Ændret PZ39 fra LD type til HD type, da det er den der skal bruges fremover iflg TW | KWB | 2018-09-06
4 | Tilføjet PZ28, PZ37LD, PZ52, PZ59, PZ48 igen, til brug for intern godkendelse til allerede eksisterende kunder. Tilføjet standardtolerancer | KWB | 2018-10-05