## Pzxx
| Ferroperm Piezoceramics A/S | [19 empty] | Rev.
| Ferroperm™ materials data measured on typical components | [19 empty] | 2023
Symbol | Unit | Pz21 | Pz23 | Pz24 | Pz26 | Pz27 | Pz28 | Pz29 | Pz31 | Pz34 | Pz36HD | Pz36LD | Pz37HD | Pz37LD | Pz39 | Pz46 | Pz52 | Pz54 | Pz59 | Pz89 | Pz94
e11,rs |  | 3244.97 | 1374.84 | 738.8921 | 1193.04 | 1795.99 | 1219.69 | 2438 |  | 236.66 | 839.4196 | 473.16 | 1212.8165 |  |  | 127.47 | 1736.8104 | 2441.2513 |  | 1529.5359 | 4000
e33,rs |  | 3984.62 | 1503.26 | 425.49 | 1325.63 | 1802.77 | 989.52 | 2837.915 | 295.4159 | 208.22 | 852.91 | 655.76 | 1147.9409 | 911.85 | 1750 | 124.08 | 1734.94 | 2867.11 | 5317.396 | 1100.33 | 4500
e11,rS |  | 2116.92 | 860.25 | 525.8979 | 828.3 | 1129.69 | 733.75 | 1341 |  | 224.33 | 656.8423 | 413.59 | 886.9443 |  |  | 127.21 | 1070.9477 | 1460.5869 |  | 1109.0583 | 2710
e33,rS |  | 1975.23 | 872.78 | 238.73 | 699.67 | 913.73 | 509.78 | 1234.275 | 194.7891 | 172.43 | 533.18 | 458.96 | 689.3854 | 592.87 |  | 116.27 | 784.86 | 1441.4 | 2855.9001 | 604.44 | 2230
tan δ33σ |  | 0.016 | 0.013 | 0.0016 | 0.003 | 0.017 | 0.004 | 0.01585 | 0.003975 | 0.014 | 0.0029355 | 0.0028847 | 0.015 | 0.0169 | 0.019 | 0.004 | 0.0024 | 0.0029 | 0.018 | 0.0014773 | 0.02
TC > | ºC | 220 | 350 | 330 | 330 | 350 | 330 | 235 | 330 | 400 | 350 | 350 | 350 | 350 | 220 | 650 | 250 | 225 | 150 | 320 | 185
kp |  | 0.6031 | 0.5224 | 0.4939 | 0.5675 | 0.5917 | 0.5786 | 0.6351 | 0.3024 | 0.0735 | 0.3572 | 0.2764 | 0.3751 | 0.2559 | 0.18 | 0.0334 | 0.6159 | 0.5854 | 0.5621 | 0.5297 | 0.63
kt |  | 0.4699 | 0.4488 | 0.5078 | 0.4706 | 0.4692 | 0.4749 | 0.5207 | 0.5237 | 0.4092 | 0.5324 | 0.4922 | 0.5487 | 0.5516 | 0.53 | 0.2487 | 0.5206 | 0.4849 | 0.4635 | 0.4862 | 0.5
k31 |  | 0.3233 | 0.2876 | 0.2923 | 0.3274 | 0.327 | 0.332 | 0.3639 | 0.1793 | 0.0459 | 0.2068 | 0.1608 | 0.2114 | 0.1489 |  | 0.0209 | 0.3647 | 0.3406 | 0.3111 | 0.3132 | 0.38
k33 |  | 0.6912 | 0.646 | 0.6591 | 0.6837 | 0.6989 | 0.6874 | 0.74765 | 0.5807 | 0.3966 | 0.6121 | 0.5362 | 0.6303 | 0.5785 |  | 0.0867 | 0.7349 | 0.6977 | 0.6765 | 0.64702 | 0.72
k15 |  | 0.5898 | 0.6116 | 0.5369 | 0.5528 | 0.609 | 0.631 | 0.6707 |  | 0.2283 | 0.46637 | 0.3548 | 0.51835 |  |  | 0.0453 | 0.61918 | 0.6338 |  | 0.52431 | 0.57
d31 | C/N | -2.5918e-10 | -1.2758e-10 | -5.7971e-11 | -1.2779e-10 | -1.6999e-10 | -1.1408e-10 | -2.3672e-10 | -3.7039e-11 | -5.3302e-12 | -7.9048e-11 | -6.285e-11 | -1.0433e-10 | -8.1611e-11 |  | -2.2575e-12 | -1.6956e-10 | -2.0117e-10 | -2.6564e-10 | -1.0178e-10 | -3.05e-10
d33 | C/N | 6.4e-10 | 3.28e-10 | 1.493e-10 | 3.28e-10 | 4.25e-10 | 2.75e-10 | 5.73e-10 | 1.59e-10 | 4.6e-11 | 2.83e-10 | 2.89e-10 | 3.89e-10 | 3.91e-10 | 4.8e-10 | 1.91e-11 | 4.24e-10 | 4.79e-10 | 6.45e-10 | 2.63e-10 | 6.4e-10
d15 | C/N | 6.1594e-10 | 4.211e-10 | 2.469e-10 | 3.2719e-10 | 5.0596e-10 | 4.0256e-10 | 7.24e-10 |  | 4.3318e-11 | 2.6861e-10 | 2.0794e-10 | 4.1907e-10 |  |  | 7.7882e-12 | 4.5183e-10 | 5.8092e-10 |  | 3.0842e-10 | 5.54e-10
g31 | V m/N | -0.0073563 | -0.0095988 | -0.015409 | -0.010902 | -0.010665 | -0.013039 | -0.009434 | -0.014256 | -0.0028951 | -0.010482 | -0.01084 | -0.010265 | -0.010122 |  | -0.0020577 | -0.011053 | -0.0079354 | -0.0056423 | -0.010461 | -0.0072
g33 | V m/N | 0.01814 | 0.024677 | 0.039685 | 0.027984 | 0.026662 | 0.031431 | 0.022836 | 0.061197 | 0.024986 | 0.037526 | 0.049843 | 0.038273 | 0.048496 | 0.030978 | 0.01741 | 0.02764 | 0.018895 | 0.0137 | 0.027033 | 0.0151
g15 | V m/N | 0.021438 | 0.034593 | 0.037738 | 0.030974 | 0.031818 | 0.037276 | 0.033539 |  | 0.020673 | 0.036141 | 0.049634 | 0.039025 |  |  |  | 0.029381 | 0.026876 |  | 0.022774 | 0.015642
e31 | C/m2 | -2.9179 | -1.9349 | -1.4536 | -2.8012 | -3.0874 | -3.6048 | -4.23 | 0.77762 | -0.34715 | 0.25299 | 1.9292 | 1.1134 | 1.9688 |  | 1.6058 | -3.7245 | -5.6083 | -5.5891 | -2.3101 | -12.4
e33 | C/m2 | 23.4159 | 15.4906 | 9.9315 | 14.6914 | 16.0264 | 12.4339 | 21.2509 | 5.9283 | 6.5221 | 10.1308 | 6.8602 | 11.0341 | 8.0352 |  | 2.6484 | 16.8339 | 21.6067 | 29.1856 | 14.8836 | 26.2
e15 | C/m2 | 16.1935 | 10.805 | 7.6151 | 9.8568 | 11.6439 | 10.6735 | 13.4 |  | 2.517 | 6.0183 | 2.533 | 6.885 |  |  | 0.2971 | 13.0486 | 14.9469 |  | 12.0711 | 20.8
h31 | V/m | -166841095.7615 | -250389122.9579 | -687676410.0359 | -452169279.1461 | -381620937.091 | -798631916.7398 | -387061368.0977 | 450873227.4708 | -227381522.1102 | 53589064.1559 | 474740407.0575 | 182402798.0364 | 375044843.8939 |  | 1559850950.1138 | -535948314.8739 | -439438787.815 | -221027560.0215 | -431655623.731 | -630000000
h33 | V/m | 1340740000 | 2007310000 | 4704940000 | 2374760000 | 1983670000 | 2758540000 | 1944539804.4968 | 3460470000 | 4277980000 | 2148920000 | 1690510000 | 1807690000 | 1532810000 |  | 2576100000 | 2425740000 | 1695330000 | 1154190000 | 2784880000 | 1320000000
h15 | V/m | 863948235.5733 | 1418572486.4256 | 1635406232.5943 | 1344001413.9712 | 1164100899.9806 | 1642896417.4711 | 1128567301.0498 |  | 1267206236.5251 | 1034813836.9755 | 691698131.6386 | 876722242.4292 |  |  | 263774520.1173 | 1376087306.2053 | 1155776227.3328 |  | 1229265129.1499 | 870000000
Np | m/s | 1985 | 2159.61 | 2413.53 | 2209.94 | 2011.08 | 2187.56 | 1984.435 | 2131.5055 | 2771.62 | 1977.23 | 1787.38 | 1813.1265 | 1577.8 |  | 2468.17 | 2112.78 | 2123.53 | 2072.14 | 2389.66 | 1930
Nt | m/s | 1928 | 2039.29 | 2145.79 | 2038.09 | 1952.94 | 1998 | 1982.965 | 1518.5136 | 2178.08 | 1505.03 | 1288.71 | 1376.614 | 1199.18 | 1190 | 2001.86 | 1974.04 | 2004 | 2012.33 | 2153.84 | 2000
N31 | m/s | 1375 | 1480 | 1670 | 1500 | 1400 | 1624 | 1410 |  | 2057.0845 | [5 empty] | 1904.7323 |  |  |  | 1759.03 | 1380
N33 | m/s | 1328 | 1600 | 1600 | 1800 | 1500 | 1500 | 1500 | [11 empty] | 1627.53 | 1335.0843
N15 | m/s | 949.1 | 946.1 | 1028.7 | 1018.37 | 895.72 | 964 | 822 |  | 1393.97 |  | 783.29 |  |  |  | 1206.95
Nc | m/s |  |  |  | 1015.4118 | 884.017 | [13 empty] | 1200
Qm,pE |  | 65.38 | 104.35 | 1661.5 | 2714.2 | 88.92 | 971.29 | 77.06 | 1969.6 | 699.3 | 1234.84 | 334.83 | 143.5 | 133 |  | 1725.34 | 1191 | 3170 | 74.24 | 1955.55
Qm,tE |  | 58.61 | 68.85 | 3604.375 | 3332.6 | 73.78 | 1088.43 | 57.035 | 907.5 | 313.96 | 319.15 |  | 126.6667 | 34.3 | 70 | 4056.4286 | 982 | 3856 | 34.29 | 1000 | 60
r | kg/m3 | 7780 | 7700 | 7700 | 7700 | 7700 | 7700 | 7450 | 6220 | 7550 | 6413 | 5720 | 6470 | 5190 | 5800 | 6530 | 7420 | 7760 | 7920 | 7549 | 7900
n12E |  | 0.4254 | 0.3941 | 0.2995 | 0.3344 | 0.3892 | 0.2946 | 0.3433 | 0.297 | 0.2201 | 0.32954 | 0.3228 | 0.3646 | 0.3225 |  | 0.2148 | 0.2989 | 0.3231 | 0.3873 | 0.30088 | 0.35
s11E | m2/N | 1.8243e-11 | 1.481e-11 | 1.0455e-11 | 1.2999e-11 | 1.6955e-11 | 1.2598e-11 | 1.6864e-11 | 1.6426e-11 | 7.3272e-12 | 1.9372e-11 | 2.6342e-11 | 2.3957e-11 | 3.724e-11 |  | 1.0619e-11 | 1.4091e-11 | 1.3761e-11 | 1.5483e-11 | 1.0854e-11 | 1.527e-11
s12E | m2/N | -7.7615e-12 | -5.8365e-12 | -3.1316e-12 | -4.3469e-12 | -6.5991e-12 | -3.7109e-12 | -5.7897e-12 | -4.8788e-12 | -1.613e-12 | -6.3838e-12 | -8.5036e-12 | -8.7342e-12 | -1.2009e-11 |  | -2.2804e-12 | -4.2116e-12 | -4.4461e-12 | -5.996e-12 | -3.2658e-12 | -5.46e-12
s13E | m2/N | -6.8471e-12 | -7.1153e-12 | -4.7652e-12 | -7.0485e-12 | -8.6119e-12 | -6.5988e-12 | -8.9352e-12 | -7.7624e-12 | -5.359e-13 | -8.1271e-12 | -1.4178e-11 | -1.0992e-11 | -1.6339e-11 |  | -1.2005e-11 | -7.8866e-12 | -6.8926e-12 | -7.2851e-12 | -5.6605e-12 | -7.37e-12
s33E | m2/N | 1.7973e-11 | 1.9397e-11 | 1.3638e-11 | 1.9638e-11 | 2.3201e-11 | 1.8291e-11 | 2.3407e-11 | 2.8857e-11 | 7.3067e-12 | 2.8341e-11 | 5.0101e-11 | 3.7473e-11 | 5.6667e-11 |  | 4.4232e-11 | 2.1698e-11 | 1.8591e-11 | 1.931e-11 | 1.5913e-11 | 1.83e-11
s44E = s55E | m2/N | 3.8036e-11 | 3.8973e-11 | 3.2422e-11 | 3.3194e-11 | 4.3454e-11 | 3.7716e-11 | 5.4054e-11 |  | 1.721e-11 | 4.4633e-11 | 8.2088e-11 | 6.0867e-11 |  |  | 2.6212e-11 | 3.4626e-11 | 3.8866e-11 |  | 2.555e-11 | 2.669e-11
s66 | m2/N | 5.201e-11 | 4.1294e-11 | 2.7173e-11 | 3.4692e-11 | 4.7109e-11 | 3.2617e-11 | 4.5307e-11 | 4.2609e-11 | 1.7881e-11 | 5.1511e-11 | 6.9691e-11 | 6.5383e-11 | 9.8496e-11 |  | 2.5799e-11 | 3.6606e-11 | 3.6415e-11 | 4.2958e-11 | 2.824e-11 | 4.146e-11
s11D | m2/N | 1.6337e-11 | 1.3586e-11 | 9.5617e-12 | 1.1606e-11 | 1.5143e-11 | 1.111e-11 | 1.4631e-11 | 1.5898e-11 | 7.3118e-12 | 1.8543e-11 | 2.5661e-11 | 2.2886e-11 | 3.6413e-11 |  | 1.0614e-11 | 1.2217e-11 | 1.2165e-11 | 1.3984e-11 | 9.7896e-12 | 1.305e-11
s12D | m2/N | -9.6681e-12 | -7.0612e-12 | -4.0248e-12 | -5.7401e-12 | -8.4119e-12 | -5.1985e-12 | -8.0229e-12 | -5.4068e-12 | -1.6285e-12 | -7.2124e-12 | -9.1849e-12 | -9.8052e-12 | -1.2835e-11 |  | -2.2851e-12 | -6.0857e-12 | -6.0425e-12 | -7.4948e-12 | -4.3306e-12 | -7.68e-12
s13D | m2/N | -2.8011e-12 | -3.9669e-12 | -2.4647e-12 | -3.4726e-12 | -4.0795e-12 | -3.013e-12 | -3.5296e-12 | -5.4958e-12 | -4.027e-13 | -5.1607e-12 | -1.1045e-11 | -6.9985e-12 | -1.2381e-11 |  | -1.1965e-11 | -3.2001e-12 | -3.0916e-12 | -3.6458e-12 | -2.9092e-12 | -2.73e-12
s33D | m2/N | 9.3873e-12 | 1.1302e-11 | 7.7132e-12 | 1.046e-11 | 1.1869e-11 | 9.6472e-12 | 1.0322e-11 | 1.9126e-11 | 6.1574e-12 | 1.7721e-11 | 3.5696e-11 | 2.2585e-11 | 3.7705e-11 |  | 4.39e-11 | 9.9784e-12 | 9.5403e-12 | 1.0473e-11 | 9.2516e-12 | 1.802e-11
s44D = s55D | m2/N | 2.4806e-11 | 2.4393e-11 | 2.3076e-11 | 2.3051e-11 | 2.734e-11 | 2.2698e-11 | 2.9762e-11 |  | 1.6313e-11 | 3.4925e-11 | 7.1757e-11 | 4.4513e-11 |  |  | 2.6157e-11 | 2.1351e-11 | 2.3253e-11 |  | 1.8526e-11 | 4.146e-11
c11E | N/m2 | 114194557651.385 | 157424806699.461 | 162009558280.793 | 168001562945.761 | 147391094711.823 | 151856642515.283 | 139643545160.098 | 91304725011.9532 | 144649011222.098 | 79460814312.9431 | 65296228922.5177 | 72275041895.2587 | 41779789228.3182 |  | 313141803798.51 | 147901251675.305 | 146389653307.924 | 148590847773.728 | 175798962842.107 | 153100000000
c12E | N/m2 | 75740266344.7464 | 108991151120.872 | 88407085237.6985 | 110351384230.207 | 104936542310.169 | 90539300744.6837 | 95500840624.8764 | 44366284776.3222 | 32794690289.6806 | 40634155929.2969 | 36598201050.9931 | 41686050873.1276 | 21474396115.9075 |  | 235618217247.302 | 93265101119.9285 | 91466627927.994 | 102033745487.774 | 104977934662.42 | 104900000000
c13E | N/m2 | 72357482119.8061 | 97730490793.6491 | 87496454029.1034 | 99905325215.0038 | 93661441729.1511 | 87449556628.6805 | 89762821430.6089 | 36495129272.1476 | 13014367585.9365 | 34439188887.13 | 28834792163.8421 | 33427395070.8915 | 18237875425.2223 |  | 148934810344.719 | 87658256771.6803 | 88185521090.7857 | 94554331187.758 | 99874170719.2913 | 103900000000
c33E | N/m2 | 110769000000 | 123257470280.107 | 134466000000 | 122636143126.233 | 112634000000 | 117769000000 | 111253559322.154 | 54288000000 | 138769731777.493 | 55037189323.025 | 36279460042.4239 | 46296000000 | 28164000000 |  | 103450558202.991 | 109814000000 | 119181000000 | 123133000000 | 133891907870.92 | 136900000000
c44E = c55E | N/m2 | 26291000000 | 25659000000 | 30843000000 | 30126000000 | 23013000000 | 26514000000 | 18500000000 |  | 58106000000 | 22405185655.9576 | 12182000000 | 16429260686.9756 |  |  | 38151000000 | 28879682434.7738 | 25729449210.2352 |  | 39138623547.6441 | 55500000000
c66 | N/m2 | 19227145653.3192 | 24216827789.2942 | 36801236521.5471 | 28825089357.777 | 21227276200.827 | 30658670885.2998 | 22071352267.6107 | 23469220117.8155 | 55927160466.2088 | 19413329191.8231 | 14349013935.7623 | 15294495511.0656 | 10152696556.2053 |  | 38761793275.6041 | 27318075277.6882 | 27461512689.965 | 23278551142.9769 | 35410514089.8436 | 24100000000
c11D | N/m2 | 119286270872.128 | 157909016895.283 | 163008276234.769 | 169275115368.29 | 148570050440.779 | 154738180210.233 | 141282451434.492 | 91658056668.0015 | 144726607145.077 | 79474546131.8308 | 66213903202.6367 | 72478397873.9844 | 42519206499.0853 |  | 315547295304.625 | 149902142548.864 | 148862241962.24 | 149822787737.615 | 173174755438.554 | 161400000000
c12D | N/m2 | 80831979565.4897 | 109475595897.458 | 89405803191.6745 | 111624936652.736 | 106115317799.457 | 93421214418.9686 | 97139649470.1369 | 44719616432.3705 | 32873537337.5759 | 40647887748.1846 | 37515875331.112 | 41889406851.8532 | 22213813386.6746 |  | 238023708753.417 | 95265693480.9614 | 93939216582.3095 | 103265685451.662 | 102354228817.118 | 113200000000
c13D | N/m2 | 59713786850.4055 | 93845434239.1086 | 80657182694.9067 | 93259161024.1518 | 87536561835.3421 | 77504794760.9447 | 81526705087.4517 | 39186699909.8123 | 11615223663.0987 | 34982779619.4596 | 32096506440.1301 | 35440215074.5984 | 21255600533.1743 |  | 150882889410.293 | 78625991349.2186 | 78681486875.2898 | 88100326116.9692 | 86641125576.0533 | 87200000000
c33D | N/m2 | 142164000000 | 154350887517.473 | 181193000000 | 157530261687.344 | 144425000000 | 152068000000 | 152634909139.447 | 74803000000 | 166671000000 | 76807289909.1617 | 47876981232.4061 | 66242000000 | 40480000000 |  | 110274000000 | 150648000000 | 155812000000 | 156818000000 | 162578682978.027 | 159000000000
c44D = c55D | N/m2 | 40313000000 | 40995000000 | 43336000000 | 43383000000 | 36577000000 | 44057000000 | 33600000000 |  | 61299000000 | 28632977995.103 | 13936000000 | 22465534985.5505 |  |  | 38230000000 | 46835649829.5287 | 43004664935.5455 |  | 53977262367.8709 | 50000000000
Ec | V/m |  |  |  | 1900000
Pr | C/m2 |  |  |  | 0.28
ρel > | Ω m |  |  |  |  | 4000000000
Note on A8: ER: Measured at 1 kHz in 3 direction in free conditions
Note on A36: ER: ordinary Poisson's ratio
Note on A61: ER: Electrical DC conductivity
Note on F59: ER: Measured at Epeak = 5 MV/m
Note on L4: ER: Estimated
Note on L6: ER: Estimated
Note on L14: ER: Estimated
Note on L17: ER: Estimated
Note on L20: ER: Estimated
Note on L23: ER: Estimated
Note on L26: ER: Estimated
Note on L41: ER: Estimated
Note on L47: ER: Estimated
Note on L52: ER: Estimated
Note on L58: ER: Estimated
Note on N4: ER: Estimated
Note on N6: ER: Estimated
Note on N14: ER: Estimated
Note on N17: ER: Estimated
Note on N20: ER: Estimated
Note on N23: ER: Estimated
Note on N26: ER: Estimated
Note on N41: ER: Estimated
Note on N47: ER: Estimated
Note on N52: ER: Estimated
Note on N58: ER: Estimated
Note on R4: ER: Estimated
Note on R6: ER: Estimated
Note on R14: ER: Estimated
Note on R17: ER: Estimated
Note on R20: ER: Estimated
Note on R23: ER: Estimated
Note on R26: ER: Estimated
Note on R41: ER: Estimated
Note on R47: ER: Estimated
Note on R52: ER: Estimated
Note on R58: ER: Estimated
Note on S4: ER: Estimated
Note on S6: ER: Estimated
Note on S14: ER: Estimated
Note on S17: Erling Ringgaard: Estimated
Note on S20: ER: Estimated
Note on S23: ER: Estimated
Note on S26: ER: Estimated
Note on S41: ER: Estimated
Note on S47: ER: Estimated
Note on S52: ER: Estimated
Note on S58: ER: Estimated
Note on U4: ER: Estimated
Note on U6: ER: Estimated
Note on U14: ER: Estimated
Note on U17: ER: Estimated
Note on U20: ER: Estimated
Note on U23: ER: Estimated
Note on U26: ER: Estimated
Note on U41: ER: Estimated
Note on U47: ER: Estimated
Note on U52: ER: Estimated
Note on U58: ER: Estimated