## Pzxx
| CTS Denmark A/S | [25 empty] | Rev.
| Ferroperm™ materials data measured on typical components | [22 empty] | New lead-free |  |  | 2025-04-28
Symbol | Unit | Pz21 | Pz23 | Pz24 | Pz26 | Pz27 | Pz28 | Pz29 | Pz31 | Pz34 | Pz36HD | Pz36LD | Pz37HD | Pz37LD | Pz39HD | Pz39LD | Pz46 | Pz48 | Pz52 | Pz54 | Pz59 | Pz89 | Pz94 | Pz62 | Pz12 | Pz12X
e11,rs |  | 3243.406 | 1374.129 | 738.247 | 1192.535 | 1795.99 | 1219.69 | 2437.199 |  | 236.6439 | 839.4196 | 473.16 | 1212.817 |  |  |  | 127.47 |  | 1736.81 | 2441.251 |  | 1529.536 | 4000 |  | 603.203
e33,rs |  | 3697.006 | 1503.26 | 425.49 | 1325.63 | 1802.77 | 989.52 | 2837.915 | 295.4159 | 219.6548 | 852.91 | 655.76 | 1147.941 | 911.85 | 1750 |  | 124.08 |  | 1734.94 | 2867.11 | 5317.396 | 1100.33 | 4500 | 1140 | 659.8428 | 813.4302
e11,rS |  | 2116.92 | 860.25 | 525.9 | 828.3 | 1129.69 | 733.75 | 1341 |  | 224.33 | 656.8423 | 413.59 | 886.9443 |  |  |  | 127.21 |  | 1070.948 | 1460.587 |  | 1109.058 | 2710 |  | 553.9778
e33,rS |  | 1938.152 | 872.78 | 238.73 | 699.67 | 913.73 | 509.78 | 1234.275 | 194.7891 | 179.9408 | 533.18 | 458.96 | 689.3854 | 592.87 |  |  | 116.27 |  | 784.86 | 1441.4 | 2855.9 | 604.44 | 2230 | 727.68024 | 547.6886 | 569.3879
tan δ33σ |  | 0.01364 | 0.013 | 0.0016 | 0.003 | 0.017 | 0.004 | 0.01585 | 0.003975 | 1.41 | 0.00293546 | 0.00288471 | 0.015 | 0.0169 | 0.019 |  | 0.004 |  | 0.0024 | 0.0029 | 0.018 | 0.0014773 | 0.02 | 0.02 | 0.0295 | 0.032
TC > | ºC | 220 | 350 | 330 | 330 | 350 | 330 | 235 | 330 | 400 | 350 | 350 | 350 | 350 | 220 |  | 650 |  | 250 | 225 | 150 | 320 | 185 | 333 | 205 | 85
kp |  | 0.577423 | 0.5224 | 0.4939 | 0.5675 | 0.5917 | 0.5786 | 0.6351 | 0.3024 | 0.08170556 | 0.3572 | 0.2764 | 0.3751 | 0.2559 | 0.18 |  | 0.0334 |  | 0.6159 | 0.5854 | 0.5621 | 0.5297 | 0.63 | 0.4 | 0.1540094 | 0.3226386
kt |  | 0.4620902 | 0.4488 | 0.5078 | 0.4706 | 0.4692 | 0.4749 | 0.5207 | 0.5237 | 0.4186841 | 0.5324 | 0.4922 | 0.5487 | 0.5516 | 0.53 |  | 0.2487 |  | 0.5206 | 0.4849 | 0.4635 | 0.4862 | 0.5 | 0.49 | 0.3870471 | 0.4674341
k31 |  | 0.3187805 | 0.2876 | 0.2923 | 0.3274 | 0.327 | 0.332 | 0.3639 | 0.1793 | 0.05096897 | 0.2068 | 0.1608 | 0.2114 | 0.1489 |  |  | 0.0209 |  | 0.3647 | 0.3406 | 0.3111 | 0.3132 | 0.38 |  | 0.09300602 | 0.1894552
k33 |  | 0.6874423 | 0.646 | 0.6591 | 0.6837 | 0.6989 | 0.6874 | 0.74765 | 0.5807 | 0.4239593 | 0.6121 | 0.5362 | 0.6303 | 0.5785 |  |  | 0.0867 |  | 0.7349 | 0.6977 | 0.6765 | 0.6684 | 0.72 |  | 0.3905959 | 0.5446761
k15 |  | 0.589335 | 0.6115286 | 0.5363178 | 0.5526566 | 0.609 | 0.631 | 0.670655 |  | 0.2281134 | 0.4663734 | 0.3548 | 0.5183536 |  |  |  | 0.0453 |  | 0.6191789 | 0.6338025 |  | 0.5243142 | 0.57 |  | 0.2856684
d31 | C/N | -2.348621e-10 | -1.275845e-10 | -5.79706e-11 | -1.277879e-10 | -1.699915e-10 | -1.140836e-10 | -2.3672305e-10 | -3.70389e-11 | -6.051878e-12 | -7.90483e-11 | -6.28498e-11 | -1.043328e-10 | -8.16113e-11 |  |  | -2.2575e-12 |  | -1.695575e-10 | -2.011684e-10 | -2.656427e-10 | -1.017785e-10 | -3.05e-10 |  | -2.057624e-11 | -5.558304e-11
d33 | C/N | 5.98e-10 | 3.28e-10 | 1.493e-10 | 3.28e-10 | 4.25e-10 | 2.75e-10 | 5.73e-10 | 1.59e-10 | 5.01e-11 | 2.83e-10 | 2.89e-10 | 3.89e-10 | 3.91e-10 | 4.8e-10 |  | 1.91e-11 |  | 4.24e-10 | 4.79e-10 | 6.45e-10 | 2.63e-10 | 6.4e-10 | 2.7e-10 | 1.07e-10 | 1.517e-10
d15 | C/N | 6.159332e-10 | 4.211008e-10 | 2.468988e-10 | 3.271858e-10 | 5.059634e-10 | 4.025568e-10 | 7.243243e-10 |  | 4.331739e-11 | 2.686107e-10 | 2.079404e-10 | 4.190723e-10 |  |  |  | 7.7882e-12 |  | 4.518252e-10 | 5.809239e-10 |  | 3.084203e-10 | 5.54e-10 |  | 9.472572e-11
g31 | V m/N | -0.007174873 | -0.0095988 | -0.0154089 | -0.0109024 | -0.0106645 | -0.0130393 | -0.00943405 | -0.0142559 | -0.003111723 | -0.0104819 | -0.0108395 | -0.010265 | -0.0101223 |  |  | -0.0020577 |  | -0.0110531 | -0.0079354 | -0.0056423 | -0.0104613 | -0.0072 |  | -0.003521899 | -0.007719321
g33 | V m/N | 0.01826848 | 0.0246769 | 0.0396846 | 0.0279837 | 0.0266625 | 0.0314313 | 0.0228358 | 0.0611973 | 0.02576016 | 0.0375263 | 0.0498431 | 0.0382727 | 0.0484958 | 0.03097809 |  | 0.0174098 |  | 0.0276398 | 0.0188948 | 0.0136999 | 0.0270325 | 0.0151 | 0.02674917 | 0.01831449 | 0.02106796
g15 | V m/N | 0.02144785 | 0.03461058 | 0.03777189 | 0.03098666 | 0.03181754 | 0.03727599 | 0.03356553 |  | 0.0206737 | 0.03614063 | 0.04963434 | 0.03902521 |  |  |  | 0.0069005 |  | 0.02938119 | 0.0268756 |  | 0.02277376 | 0.01564232 |  | 0.01773601
e31 | C/m2 | -3.695086 | -1.934946 | -1.453582 | -2.801192 | -3.087441 | -3.604774 | -4.23 | 0.7776206 | -0.4304526 | 0.2529872 | 1.92921 | 1.113377 | 1.968753 |  |  | 1.605829 |  | -3.724463 | -5.608303 | -5.58905 | -2.310145 | -12.4 |  | 3.799133 | -1.362179
e33 | C/m2 | 23.13971 | 15.4906 | 9.9315 | 14.6914 | 16.0264 | 12.4339 | 21.2509 | 5.9283 | 6.914672 | 10.1308 | 6.8602 | 11.0341 | 8.0352 |  |  | 2.6484 |  | 16.8339 | 21.6067 | 29.1856 | 14.8836 | 26.2 | 13.32627 | 10.74185 | 13.23412
e15 | C/m2 | 16.1935 | 10.805 | 7.6151 | 9.8568 | 11.6439 | 10.6735 | 13.4 |  | 2.517 | 6.018273 | 2.533 | 6.885048 |  |  |  | 0.2971 |  | 13.04857 | 14.94685 |  | 12.07115 | 20.8 |  | 4.601173
h31 | V/m | -215321848.5 | -250389123.0 | -687676410.0 | -452169279.1 | -381620937.1 | -798631916.7 | -387061368.1 | 450873227.5 | -270176254.9 | 53589064.2 | 474740407.1 | 182402798.0 | 375044843.9 |  |  | 1559850950.1 |  | -535948314.9 | -439438787.8 | -221027560.0 | -431655623.7 | -630000000 |  | 783433681.7 | -270195023.3
h33 | V/m | 1348408836.0 | 2007310000 | 4704940000 | 2374760000 | 1983670000 | 2758540000 | 1944539804.5 | 3460470000 | 4340037439.2 | 2148920000 | 1690510000 | 1807690000 | 1532810000 |  |  | 2576100000 |  | 2425740000 | 1695330000 | 1154190000 | 2784880000 | 1320000000 | 2068328302.0 | 2215117874.5 | 2625053467.0
h15 | V/m | 863948235.6 | 1418572486.4 | 1635399581.9 | 1344001414.0 | 1164100900.0 | 1642896417.5 | 1128567301.0 |  | 1267206236.5 | 1034813837.0 | 691698131.6 | 876722242.4 |  |  |  | 263774520.1 |  | 1376087306.2 | 1155776227.3 |  | 1229265129.1 | 870000000 |  | 938053575.8
Np | m/s | 2010.84 | 2159.61 | 2413.53 | 2209.94 | 2011.08 | 2187.56 | 1984.435 | 2131.50552 | 2764.333 | 1977.23 | 1787.38 | 1813.1265 | 1577.8 |  |  | 2468.17 |  | 2112.78 | 2123.53 | 2072.14 | 2389.66 | 1930 | 2106 | 3061.253 | 2617.882
Nt | m/s | 1947.616 | 2039.29 | 2145.79 | 2038.09 | 1952.94 | 1998 | 1982.965 | 1518.5136 | 2179.177 | 1505.03 | 1288.71 | 1376.614 | 1199.18 | 1190 |  | 2001.86 |  | 1974.04 | 2004 | 2012.33 | 2153.84 | 2000 | 2278 | 2459.9265 | 2367.42
N31 | m/s | 1382.369 | 1480 | 1670 | 1500 | 1400 | 1624 | 1410 |  | 2057.0845 | 1418.586 |  | 1269.986 |  |  |  | 1904.73235 |  | 1546.296 | 1530.069 |  | 1759.03 | 1380
N33 | m/s | 1225.308 | 1600 | 1600 | 1800 | 1500 | 1500 | 1500 |  | 2165.278 | 1215.938 |  | 1055.018 | [5 empty] | 1312.812 | 1379.706 |  | 1627.53 | 1335.084
N15 | m/s | 949.1 | 946.1 | 1028.7 | 1018.37 | 895.72 | 964 | 822 |  | 1393.97 | 954.3881 | 783.29 | 817.7114 |  |  |  | 1206.95 |  | 1023.542 | 946.11 |  | 1169.011
Nc, ring | [5 empty] | 949.5181
Nc, tube | m/s |  |  |  | 1015.411825 | 884.0169819 | [15 empty] | 1200
Qm,pE |  | 65.38 | 104.35 | 1661.5 | 2714.2 | 88.92 | 971.29 | 77.06 | 1969.6 | 699.3 | 1234.84 | 334.83 | 143.5 | 133 |  |  | 1725.34 |  | 1191 | 3170 | 74.24 | 1955.55 |  | 140 | 172.2 | 205
Qm,tE |  | 58.61 | 68.85 | 3604.375 | 3332.6 | 73.78 | 1088.43 | 57.035 | 907.5 | 313.96 | 319.15 |  | 126.6667 | 34.3 | 70 |  | 4056.429 |  | 982 | 3856 | 34.29 | 1000 | 60 |  | 146 | 195
r | kg/m3 | 7889.48 | 7700 | 7700 | 7700 | 7700 | 7700 | 7450 | 6220 | 7685.295 | 6413 | 5720 | 6470 | 5190 | 5800 |  | 6530 |  | 7420 | 7760 | 7920 | 7549 | 7900 | 4400 | 5740.578 | 5780
n12E |  | 0.3904274 | 0.3941 | 0.2995 | 0.3344 | 0.3892 | 0.2946 | 0.3433 | 0.297 | 0.2217153 | 0.3295426 | 0.3228 | 0.3646 | 0.3225 |  |  | 0.2148 |  | 0.2989 | 0.3231 | 0.3873 | 0.3008762 | 0.35 |  | 0.2706134 | 0.310379
s11E | m2/N | 1.658225e-11 | 1.48103e-11 | 1.04549e-11 | 1.29991e-11 | 1.69555e-11 | 1.25977e-11 | 1.686415e-11 | 1.64257e-11 | 7.249021e-12 | 1.93717e-11 | 2.6342e-11 | 2.39573e-11 | 3.72395e-11 |  |  | 1.06189e-11 |  | 1.40913e-11 | 1.37612e-11 | 1.5483e-11 | 1.08543e-11 | 1.527e-11 |  | 8.377621e-12 | 1.195386e-11
s12E | m2/N | -6.474165e-12 | -5.8365e-12 | -3.1316e-12 | -4.3469e-12 | -6.5991e-12 | -3.7109e-12 | -5.78965e-12 | -4.8788e-12 | -1.607218e-12 | -6.3838e-12 | -8.5036e-12 | -8.7342e-12 | -1.20085e-11 |  |  | -2.2804e-12 |  | -4.2116e-12 | -4.4461e-12 | -5.996e-12 | -3.2658e-12 | -5.46e-12 |  | -2.267096e-12 | -3.710227e-12
s13E | m2/N | -8.535623e-12 | -7.1153e-12 | -4.7652e-12 | -7.0485e-12 | -8.6119e-12 | -6.5988e-12 | -8.93525e-12 | -7.7624e-12 | -5.240088e-13 | -8.1271e-12 | -1.41779e-11 | -1.09916e-11 | -1.63387e-11 |  |  | -1.20047e-11 |  | -7.8866e-12 | -6.8926e-12 | -7.2851e-12 | -5.6605e-12 | -7.37e-12 |  | -4.076666e-12 | -3.35147e-12
s33E | m2/N | 2.311698e-11 | 1.93965e-11 | 1.36381e-11 | 1.96383e-11 | 2.32008e-11 | 1.82908e-11 | 2.340695e-11 | 2.88568e-11 | 7.180221e-12 | 2.83405e-11 | 5.01009e-11 | 3.74727e-11 | 5.66673e-11 |  |  | 4.42321e-11 |  | 2.16977e-11 | 1.85909e-11 | 1.93098e-11 | 1.59134e-11 | 1.83e-11 |  | 1.284468e-11 | 1.077287e-11
s44E = s55E | m2/N | 3.803583e-11 | 3.897268e-11 | 3.242227e-11 | 3.319392e-11 | 4.34537e-11 | 3.771592e-11 | 5.405405e-11 |  | 1.720993e-11 | 4.463252e-11 | 8.208833e-11 | 6.086701e-11 |  |  |  | 2.621163e-11 |  | 3.462642e-11 | 3.886597e-11 |  | 2.555021e-11 | 2.669e-11 |  | 2.05873e-11
s66 | m2/N | 4.611284e-11 | 4.12937e-11 | 2.7173e-11 | 3.46919e-11 | 4.71092e-11 | 3.26172e-11 | 4.530745e-11 | 4.26089e-11 | 1.771248e-11 | 5.1511e-11 | 6.96913e-11 | 6.5383e-11 | 9.84959e-11 |  |  | 2.57986e-11 |  | 3.66057e-11 | 3.64146e-11 | 4.29581e-11 | 2.82403e-11 | 4.146e-11 |  | 2.128943e-11 | 3.132818e-11
s11D | m2/N | 1.489715e-11 | 1.35857e-11 | 9.5617e-12 | 1.16059e-11 | 1.51426e-11 | 1.11102e-11 | 1.46309e-11 | 1.58977e-11 | 7.230189e-12 | 1.85431e-11 | 2.56607e-11 | 2.28863e-11 | 3.64134e-11 |  |  | 1.06142e-11 |  | 1.22171e-11 | 1.21648e-11 | 1.39842e-11 | 9.7896e-12 | 1.305e-11 |  | 8.305154e-12 | 1.15248e-11
s12D | m2/N | -8.159271e-12 | -7.0612e-12 | -4.0248e-12 | -5.7401e-12 | -8.4119e-12 | -5.1985e-12 | -8.02285e-12 | -5.4068e-12 | -1.62605e-12 | -7.2124e-12 | -9.1849e-12 | -9.8052e-12 | -1.28346e-11 |  |  | -2.2851e-12 |  | -6.0857e-12 | -6.0425e-12 | -7.4948e-12 | -4.3306e-12 | -7.68e-12 |  | -2.339564e-12 | -4.139291e-12
s13D | m2/N | -4.245049e-12 | -3.9669e-12 | -2.4647e-12 | -3.4726e-12 | -4.0795e-12 | -3.013e-12 | -3.52955e-12 | -5.4958e-12 | -3.681115e-13 | -5.1607e-12 | -1.10453e-11 | -6.9985e-12 | -1.23809e-11 |  |  | -1.19654e-11 |  | -3.2001e-12 | -3.0916e-12 | -3.6458e-12 | -2.9092e-12 | -2.73e-12 |  | -3.699822e-12 | -2.180449e-12
s33D | m2/N | 1.219243e-11 | 1.13025e-11 | 7.7132e-12 | 1.04596e-11 | 1.18692e-11 | 9.6472e-12 | 1.032205e-11 | 1.91265e-11 | 5.889637e-12 | 1.77206e-11 | 3.56963e-11 | 2.25846e-11 | 3.77055e-11 |  |  | 4.38996e-11 |  | 9.9784e-12 | 9.5403e-12 | 1.04734e-11 | 8.803952e-12 | 1.802e-11 |  | 1.088503e-11 | 7.57686e-12
s44D = s55D | m2/N | 2.482539e-11 | 2.439817e-11 | 2.309643e-11 | 2.305552e-11 | 2.733958e-11 | 2.269787e-11 | 2.974172e-11 |  | 1.720993e-11 | 3.492476e-11 | 7.17566e-11 | 4.451263e-11 |  |  |  | 2.615747e-11 |  | 2.135126e-11 | 2.325329e-11 |  | 1.852632e-11 | 4.146e-11 |  | 1.890724e-11
c11E | N/m2 | 153099966761.9 | 157424806699.5 | 162009558280.8 | 168001562945.8 | 147391094711.8 | 151856642515.3 | 139643545160.1 | 91304725012.0 | 146299492025.7 | 79460814312.9 | 65296228922.5 | 72275041895.3 | 41779789228.3 |  |  | 313141803798.5 |  | 147901251675.3 | 146389653307.9 | 148590847773.7 | 175798962842.1 | 153100000000 |  | 188903955358.9 | 113110980267.9
c12E | N/m2 | 109728096775.8 | 108991151120.9 | 88407085237.7 | 110351384230.2 | 104936542310.2 | 90539300744.7 | 95500840624.9 | 44366284776.3 | 33384745453.5 | 40634155929.3 | 36598201051.0 | 41686050873.1 | 21474396115.9 |  |  | 235618217247.3 |  | 93265101119.9 | 91466627928.0 | 102033745487.8 | 104977934662.4 | 104900000000 |  | 94960644701.7 | 49270687838.9
c13E | N/m2 | 97045599584.5 | 97730490793.6 | 87496454029.1 | 99905325215.0 | 93661441729.2 | 87449556628.7 | 89762821430.6 | 36495129272.1 | 13113262791.3 | 34439188887.1 | 28834792163.8 | 33427395070.9 | 18237875425.2 |  |  | 148934810344.7 |  | 87658256771.7 | 88185521090.8 | 94554331187.8 | 99874170719.3 | 103900000000 |  | 90093436142.3 | 50517389235.0
c33E | N/m2 | 114923716851.7 | 123257470280.1 | 134466000000 | 122636143126.2 | 112634000000 | 117769000000 | 111253559322.2 | 54288000000 | 141185471028.4 | 55037189323.0 | 36279460042.4 | 46296000000 | 2.8164e+10 |  |  | 103450558203.0 |  | 109814000000 | 1.19181e+11 | 123133000000 | 133891907870.9 | 136900000000 | 87235322971.8 | 135041282971.9 | 124257982077.6
c44E = c55E | N/m2 | 26291000000 | 25659000000 | 30843000000 | 30126000000 | 23013000000 | 26514000000 | 18500000000 |  | 58106000000 | 22405185656.0 | 12182000000 | 16429260687.0 |  |  |  | 38151000000 |  | 28879682434.8 | 25729449210.2 |  | 39138623547.6 | 55500000000 |  | 48573637143.4
c66 | N/m2 | 21685934993.1 | 24216827789.3 | 36801236521.5 | 28825089357.8 | 21227276200.8 | 30658670885.3 | 22071352267.6 | 23469220117.8 | 56457373286.1 | 19413329191.8 | 14349013935.8 | 15294495511.1 | 10152696556.2 |  |  | 38761793275.6 |  | 27318075277.7 | 27461512690.0 | 23278551143.0 | 35410514089.8 | 24100000000 |  | 46971655328.6 | 31920146214.5
c11D | N/m2 | 153895599402.2 | 157909016895.3 | 163008276234.8 | 169275115368.3 | 148570050440.8 | 154738180210.2 | 141282451434.5 | 91658056668.0 | 146415790089.9 | 79474546131.8 | 66213903202.6 | 72478397874.0 | 42519206499.1 |  |  | 315547295304.6 |  | 149902142548.9 | 148862241962.2 | 149822787737.6 | 176798848578.9 | 161400000000 |  | 191880323923.4 | 113479034203.8
c12D | N/m2 | 110523729416.0 | 109475595897.5 | 89405803191.7 | 111624936652.7 | 106115317799.5 | 93421214419.0 | 97139649470.1 | 44719616432.4 | 33501043517.7 | 40647887748.2 | 37515875331.1 | 41889406851.9 | 22213813386.7 |  |  | 238023708753.4 |  | 95265693481.0 | 93939216582.3 | 103265685451.7 | 105978321957.5 | 113200000000 |  | 97937013266.2 | 49638741774.7
c13D | N/m2 | 92063113646.0 | 93845434239.1 | 80657182694.9 | 93259161024.2 | 87536561835.3 | 77504794760.9 | 81526705087.5 | 39186699909.8 | 11245082506.4 | 34982779619.5 | 32096506440.1 | 35440215074.6 | 21255600533.2 |  |  | 150882889410.3 |  | 78625991349.2 | 78681486875.3 | 88100326117.0 | 93441594589.3 | 87200000000 |  | 98508963024.0 | 46941597022.5
c33D | N/m2 | 146125511338.1 | 154350887517.5 | 181193000000 | 157530261687.3 | 144425000000 | 152068000000 | 152634909139.4 | 74803000000 | 171195408001.5 | 76807289909.2 | 47876981232.4 | 66242000000 | 40480000000 |  |  | 110274000000 |  | 150648000000 | 155812000000 | 156818000000 | 175339497065.5 | 159000000000 | 114798424755.6 | 158835746313.0 | 158998243496.0
c44D = c55D | N/m2 | 40281345752.8 | 40986675715.8 | 43296731356.0 | 43373553137.2 | 36577000000 | 44057000000 | 33622801834.1 |  | 61295558097.3 | 28632977995.1 | 13936000000 | 22465534985.6 |  |  |  | 38230000000 |  | 46835649829.5 | 43004664935.5 |  | 53977262367.9 | 50000000000 |  | 52889783565.4
Ec | V/m |  |  |  | 1920000
Pr | C/m2 |  |  |  | 0.278
ρel > | Ω m |  |  |  |  | 4000000000 | [10 empty] | 15000000000
Y11E | GPa | 60.30543 | 67.52058 | 95.64893 | 76.9284 | 58.97791 | 79.37957 | 59.29739 | 60.88021 | 137.9497 | 51.6217 | 37.96219 | 41.74093 | 26.85321 |  |  | 94.17171 |  | 70.96577 | 72.66808 | 64.58697 | 92.12939 | 65.48788 |  | 119.3656 | 83.65498
Y33E | GPa | 55.63809 | 51.55569 | 73.324 | 50.9209 | 43.10196 | 54.67229 | 42.72235 | 34.65388 | 139.2715 | 35.28519 | 19.95972 | 26.68609 | 17.64686 |  |  | 22.60802 |  | 46.08783 | 53.78976 | 51.78718 | 62.84012 | 54.64481 |  | 77.85326 | 92.82578
Y11D | GPa | 61.2115 | 73.60681 | 104.5839 | 86.16307 | 66.03886 | 90.00738 | 68.3485 | 62.90218 | 138.309 | 53.92842 | 38.9701 | 43.69426 | 27.46242 |  |  | 94.21341 |  | 81.85249 | 82.20439 | 71.50927 | 102.1492 | 76.62835 |  | 120.4072 | 86.76942
Y33D | GPa | 106.5269 | 88.476 | 129.6479 | 95.60595 | 84.25168 | 103.657 | 96.87998 | 52.28348 | 169.7897 | 56.4315 | 28.01411 | 44.27796 | 26.52133 |  |  | 22.77925 |  | 100.2165 | 104.8185 | 95.47998 | 113.5853 | 55.4939 |  | 91.86932 | 131.9808
G44E | GPa | 26.291 | 25.659 | 30.843 | 30.126 | 23.013 | 26.514 | 18.5 |  | 58.106 | 22.40519 | 12.182 | 16.42926 |  |  |  | 38.151 |  | 28.87968 | 25.72945 |  | 39.13862 | 55.5 |  | 48.57364
G66 | GPa | 21.68593 | 24.21683 | 36.80124 | 28.82509 | 21.22728 | 30.65867 | 22.07135 | 23.46922 | 56.45737 | 19.41333 | 14.34901 | 15.2945 | 10.1527 |  |  | 38.76179 |  | 27.31808 | 27.46151 | 23.27855 | 35.41051 | 24.1 |  | 46.97166 | 31.92015
G44D | GPa | 40.28135 | 40.98668 | 43.29673 | 43.37355 | 36.577 | 44.057 | 33.6228 |  | 61.29556 | 28.63298 | 13.936 | 22.46553 |  |  |  | 38.23 |  | 46.83565 | 43.00466 |  | 53.97726 | 50 |  | 52.88978
za,t | MPa s/m | 33.9537 | 34.47416 | 37.42465 | 34.82735 | 33.34834 | 34.21839 | 33.7219 |  | 36.2724 | 22.19384 | 16.54883 | 20.70187 | 14.49454 |  |  | 24.77845 | 31.20571 | 33.4329 | 34.77277 | 35.24244 | 36.38217 | 35.62689 |  | 30.19618 | 30.31844
Note on L4: ER: Estimated
Note on N4: ER: Estimated
Note on T4: ER: Estimated
Note on U4: ER: Estimated
Note on W4: ER: Estimated
Note on L6: ER: Estimated
Note on N6: ER: Estimated
Note on T6: ER: Estimated
Note on U6: ER: Estimated
Note on W6: ER: Estimated
Note on A8: ER: Measured at 1 kHz in 3 direction in free conditions
Note on L14: ER: Estimated
Note on N14: ER: Estimated
Note on T14: ER: Estimated
Note on U14: ER: Estimated
Note on W14: ER: Estimated
Note on L17: ER: Estimated
Note on N17: ER: Estimated
Note on T17: ER: Estimated
Note on U17: Erling Ringgaard: Estimated
Note on W17: ER: Estimated
Note on L20: ER: Estimated
Note on N20: ER: Estimated
Note on T20: ER: Estimated
Note on U20: ER: Estimated
Note on W20: ER: Estimated
Note on L23: ER: Estimated
Note on N23: ER: Estimated
Note on T23: ER: Estimated
Note on U23: ER: Estimated
Note on W23: ER: Estimated
Note on L26: ER: Estimated
Note on N26: ER: Estimated
Note on T26: ER: Estimated
Note on U26: ER: Estimated
Note on W26: ER: Estimated
Note on A37: ER: ordinary Poisson's ratio
Note on L42: ER: Estimated
Note on N42: ER: Estimated
Note on T42: ER: Estimated
Note on U42: ER: Estimated
Note on W42: ER: Estimated
Note on L48: ER: Estimated
Note on N48: ER: Estimated
Note on T48: ER: Estimated
Note on U48: ER: Estimated
Note on W48: ER: Estimated
Note on L53: ER: Estimated
Note on N53: ER: Estimated
Note on T53: ER: Estimated
Note on U53: ER: Estimated
Note on W53: ER: Estimated
Note on L59: ER: Estimated
Note on N59: ER: Estimated
Note on T59: ER: Estimated
Note on U59: ER: Estimated
Note on W59: ER: Estimated
Note on F60: ER: Measured at Epeak = 5 MV/m
Note on A62: ER: Electrical DC conductivity
Note on A63: ER: Young's modulus at "shorted" conditions, perpendicular to poling direction
Note on A64: ER: Young's modulus at "shorted" conditions, parallel to poling direction
Note on A65: ER: Young's modulus at "open" conditions, perpendicular to poling direction
Note on A66: ER: Young's modulus at "open" conditions, parallel to poling direction
Note on A67: ER: Shear modulus at "shorted" conditions, around an axis perpendicular to poling direction
Note on A68: ER: Shear modulus around poling direction
Note on A69: ER: Shear modulus at "open" conditions, around an axis perpendicular to poling direction
Note on A70: ER: Specific acoustic impedance for thickness resonance
Note on B70: Erling Ringgaard: ~ MRayl in MKS